## Tandem Device
Irradiance [W/cm^2]: | 0.0086 | 0.032 | 0.07 | 0.33 | 0.72 | 2.17 | 6.14 |  | 0 (Dark)
Voltage (V) | Current (A) | Current (A) | Current (A) | Current (A) | Current (A) | Current (A) | Current (A) | Voltage (V) | Current (A)
-0.1 | -0.0002399814 | -0.0008961683 | -0.001941993 | -0.009282744 | -0.02040727 | -0.06320316 | -0.1823912 | 0 | 6.736705e-10
-0.09 | -0.0002398151 | -0.0008969198 | -0.001942138 | -0.00926601 | -0.02041459 | -0.06323469 | -0.1823923 | 0.01 | 9.9595e-08
-0.08 | -0.0002397744 | -0.0008967688 | -0.001942427 | -0.009294272 | -0.02041848 | -0.06322945 | -0.1823888 | 0.02 | 2.097137e-07
-0.07 | -0.0002397358 | -0.0008965536 | -0.001942665 | -0.009295585 | -0.02042297 | -0.06322164 | -0.1823831 | 0.03 | 3.324452e-07
-0.06 | -0.0002394119 | -0.0008962328 | -0.001942758 | -0.009294707 | -0.02042766 | -0.06323211 | -0.1823795 | 0.04 | 4.692496e-07
-0.05 | -0.0002393892 | -0.0008968416 | -0.001942935 | -0.009296243 | -0.02043207 | -0.0632418 | -0.1823979 | 0.05 | 6.220305e-07
-0.04 | -0.0002392704 | -0.0008967 | -0.001943062 | -0.009294341 | -0.02043581 | -0.06321262 | -0.1823802 | 0.06 | 7.923779e-07
-0.03 | -0.0002392588 | -0.0008967539 | -0.001943241 | -0.009295046 | -0.02044068 | -0.06320677 | -0.1824261 | 0.07 | 9.821458e-07
-0.02 | -0.0002392176 | -0.0008967036 | -0.00194332 | -0.009287632 | -0.02044504 | -0.06325762 | -0.1824088 | 0.08 | 1.193737e-06
-0.01 | -0.0002390978 | -0.000896581 | -0.001943696 | -0.009287786 | -0.020449 | -0.06321441 | -0.1824588 | 0.09 | 1.429995e-06
0 | -0.0002390287 | -0.0008964918 | -0.001944072 | -0.009289777 | -0.02045264 | -0.06322504 | -0.1824561 | 0.1 | 1.692356e-06
0.01 | -0.000238922 | -0.0008956211 | -0.001944244 | -0.009293384 | -0.02045742 | -0.06320422 | -0.1824675 | 0.11 | 1.985132e-06
0.02 | -0.0002388934 | -0.0008964909 | -0.001944551 | -0.009295193 | -0.02046199 | -0.06317495 | -0.1824654 | 0.12 | 2.310931e-06
0.03 | -0.0002388503 | -0.0008960691 | -0.001944715 | -0.00929462 | -0.0204672 | -0.0632155 | -0.1824715 | 0.13 | 2.672809e-06
0.04 | -0.000238769 | -0.0008962024 | -0.001945149 | -0.009296244 | -0.02047072 | -0.06318647 | -0.1824787 | 0.14 | 3.075913e-06
0.05 | -0.0002386898 | -0.0008961381 | -0.001945437 | -0.009296155 | -0.02047085 | -0.06321432 | -0.1824923 | 0.15 | 3.52457e-06
0.06 | -0.0002382433 | -0.0008956494 | -0.001945469 | -0.009291925 | -0.02047698 | -0.06320422 | -0.1825123 | 0.16 | 4.023505e-06
0.07 | -0.0002384789 | -0.0008959842 | -0.001945674 | -0.009297159 | -0.02048132 | -0.06321018 | -0.1825108 | 0.17 | 4.578649e-06
0.08 | -0.0002383722 | -0.0008955406 | -0.001945824 | -0.009296401 | -0.02048577 | -0.06323478 | -0.1825338 | 0.18 | 5.196172e-06
0.09 | -0.0002385417 | -0.0008959053 | -0.00194594 | -0.009302144 | -0.02048974 | -0.06321797 | -0.1825383 | 0.19 | 5.884731e-06
0.1 | -0.0002383878 | -0.000895722 | -0.001946007 | -0.009302062 | -0.02049498 | -0.06324121 | -0.182544 | 0.2 | 6.650827e-06
0.11 | -0.0002382856 | -0.0008955969 | -0.001946532 | -0.009302517 | -0.02049903 | -0.06323481 | -0.1825537 | 0.21 | 7.501008e-06
0.12 | -0.0002381725 | -0.0008955035 | -0.001946695 | -0.00930273 | -0.02050379 | -0.06325079 | -0.1824992 | 0.22 | 8.448927e-06
0.13 | -0.0002380719 | -0.0008955713 | -0.00194696 | -0.009302446 | -0.02050899 | -0.06322539 | -0.1825618 | 0.23 | 9.503637e-06
0.14 | -0.0002379286 | -0.0008956466 | -0.001947167 | -0.009301365 | -0.02051268 | -0.06325813 | -0.1825675 | 0.24 | 1.066009e-05
0.15 | -0.0002374295 | -0.0008944737 | -0.001947289 | -0.009303336 | -0.02051747 | -0.06326789 | -0.1825731 | 0.25 | 1.198081e-05
0.16 | -0.0002376086 | -0.0008949559 | -0.001947355 | -0.009304191 | -0.0205223 | -0.06326716 | -0.1825829 | 0.26 | 1.344926e-05
0.17 | -0.0002374298 | -0.0008956035 | -0.001947413 | -0.009305992 | -0.02052671 | -0.06325112 | -0.1825857 | 0.27 | 1.5083e-05
0.18 | -0.0002372599 | -0.0008955275 | -0.001947457 | -0.009307469 | -0.02053388 | -0.06325559 | -0.1826099 | 0.28 | 1.691338e-05
0.19 | -0.0002370203 | -0.0008954667 | -0.001947576 | -0.009307693 | -0.02053812 | -0.06327058 | -0.1825853 | 0.29 | 1.895803e-05
0.2 | -0.000236447 | -0.0008953281 | -0.001947663 | -0.0093064 | -0.02054297 | -0.06324892 | -0.1826389 | 0.3 | 2.123368e-05
0.21 | -0.0002365128 | -0.000895303 | -0.00194772 | -0.009306842 | -0.0205473 | -0.06329436 | -0.1826344 | 0.31 | 2.378496e-05
0.22 | -0.0002359091 | -0.0008934967 | -0.001947535 | -0.009305842 | -0.02055203 | -0.063266 | -0.1826517 | 0.32 | 2.663344e-05
0.23 | -0.0002355763 | -0.0008950118 | -0.00194756 | -0.009307694 | -0.0205557 | -0.06326655 | -0.1826756 | 0.33 | 2.982975e-05
0.24 | -0.000235121 | -0.0008947169 | -0.001947587 | -0.009312042 | -0.02056094 | -0.06326072 | -0.1826834 | 0.34 | 3.339327e-05
0.25 | -0.0002346418 | -0.0008945474 | -0.001947629 | -0.009286712 | -0.02056554 | -0.06324209 | -0.1827032 | 0.35 | 3.739728e-05
0.26 | -0.0002340148 | -0.0008942312 | -0.001947689 | -0.009286661 | -0.02056956 | -0.06323221 | -0.1827242 | 0.36 | 4.187297e-05
0.27 | -0.0002329606 | -0.0008940594 | -0.001947914 | -0.00928534 | -0.02057401 | -0.06322012 | -0.1827568 | 0.37 | 4.690526e-05
0.28 | -0.0002324556 | -0.0008937702 | -0.001947929 | -0.009287718 | -0.02057773 | -0.06325749 | -0.1827671 | 0.38 | 5.252564e-05
0.29 | -0.0002314499 | -0.0008931409 | -0.001948373 | -0.009285969 | -0.02058195 | -0.06322139 | -0.1827825 | 0.39 | 5.887512e-05
0.3 | -0.0002303003 | -0.0008926985 | -0.001948702 | -0.009288855 | -0.02058713 | -0.06324409 | -0.1828011 | 0.4 | 6.596805e-05
0.31 | -0.0002287938 | -0.0008921099 | -0.001948602 | -0.009289792 | -0.02058832 | -0.06322861 | -0.1828175 | 0.41 | 7.397393e-05
0.32 | -0.0002271253 | -0.0008915301 | -0.001948435 | -0.009318646 | -0.02059141 | -0.06322474 | -0.1828405 | 0.42 | 8.296084e-05
0.33 | -0.0002247895 | -0.0008902297 | -0.001948236 | -0.00931592 | -0.0205966 | -0.06323361 | -0.1828283 | 0.43 | 9.304235e-05
0.34 | -0.0002229965 | -0.0008884672 | -0.001947932 | -0.009306339 | -0.02060114 | -0.0632302 | -0.1828518 | 0.44 | 0.0001044239
0.35 | -0.0002200857 | -0.0008880125 | -0.001947661 | -0.00929359 | -0.02060369 | -0.06324602 | -0.1828639 | 0.45 | 0.0001170468
0.36 | -0.000216834 | -0.0008871472 | -0.001947262 | -0.009310904 | -0.02060883 | -0.0631693 | -0.1828814 | 0.46 | 0.0001315375
0.37 | -0.0002129601 | -0.0008860414 | -0.001946781 | -0.009324588 | -0.02061308 | -0.06323446 | -0.1828905 | 0.47 | 0.0001477396
0.38 | -0.0002084909 | -0.0008819431 | -0.001945898 | -0.009323342 | -0.02061732 | -0.06325694 | -0.1829216 | 0.48 | 0.0001660411
0.39 | -0.0002032587 | -0.0008816479 | -0.001944847 | -0.009325792 | -0.02062121 | -0.06327913 | -0.1828979 | 0.49 | 0.0001866446
0.4 | -0.000197131 | -0.000878106 | -0.001943612 | -0.009325252 | -0.02062536 | -0.06328066 | -0.1828972 | 0.5 | 0.0002099727
0.41 | -0.000190211 | -0.000875404 | -0.001941917 | -0.009325615 | -0.02062858 | -0.06323764 | -0.1829257 | 0.51 | 0.0002362241
0.42 | -0.0001820616 | -0.0008710349 | -0.001939768 | -0.009326151 | -0.02063191 | -0.06325553 | -0.182909 | 0.52 | 0.0002659161
0.43 | -0.0001731128 | -0.0008661941 | -0.001937472 | -0.009322849 | -0.02063639 | -0.06323146 | -0.1829554 | 0.53 | 0.0002993088
0.44 | -0.0001626467 | -0.000859974 | -0.00193428 | -0.009301059 | -0.02064078 | -0.06325985 | -0.1829676 | 0.54 | 0.0003371561
0.45 | -0.0001506528 | -0.0008510241 | -0.00193054 | -0.009324887 | -0.02064705 | -0.06323229 | -0.1829901 | 0.55 | 0.0003797922
0.46 | -0.0001370356 | -0.0008433802 | -0.001925658 | -0.009325591 | -0.02065115 | -0.06327685 | -0.1829993 | 0.56 | 0.0004278482
0.47 | -0.0001209534 | -0.0008314739 | -0.001919853 | -0.009324811 | -0.02065511 | -0.06325728 | -0.1830176 | 0.57 | 0.0004822842
0.48 | -0.0001037181 | -0.0008190544 | -0.001912412 | -0.009306886 | -0.02065831 | -0.06323487 | -0.1830339 | 0.58 | 0.0005435517
0.49 | -8.387348e-05 | -0.0008036994 | -0.001903118 | -0.009319115 | -0.02065925 | -0.06323809 | -0.1830356 | 0.59 | 0.0006128591
0.5 | -6.121987e-05 | -0.0007852133 | -0.001891896 | -0.009316447 | -0.02066283 | -0.06318169 | -0.1830621 | 0.6 | 0.0006906361
0.51 | -3.544372e-05 | -0.0007643984 | -0.001878238 | -0.009315037 | -0.02066552 | -0.06320131 | -0.1830499 | 0.61 | 0.0007786707
0.52 | -6.505373e-06 | -0.0007383706 | -0.001861125 | -0.009312486 | -0.02066735 | -0.06319441 | -0.1831117 | 0.62 | 0.000877449
0.53 | 2.650199e-05 | -0.0007098682 | -0.001840203 | -0.009309203 | -0.02066831 | -0.0631948 | -0.1831162 | 0.63 | 0.0009892195
0.54 | 6.338466e-05 | -0.0006760113 | -0.001814764 | -0.009301061 | -0.02066868 | -0.06318215 | -0.1831301 | 0.64 | 0.001114148
0.55 | 0.0001054061 | -0.0006369325 | -0.001783974 | -0.009292424 | -0.02066882 | -0.0631765 | -0.1831493 | 0.65 | 0.001255883
0.56 | 0.0001528305 | -0.0005924167 | -0.00174732 | -0.00928379 | -0.02066651 | -0.06317648 | -0.1831382 | 0.66 | 0.001414483
0.57 | 0.000206649 | -0.0005412974 | -0.001703931 | -0.009255792 | -0.02066423 | -0.06312244 | -0.1831498 | 0.67 | 0.001593318
0.58 | 0.0002674093 | -0.000482822 | -0.001652882 | -0.009253754 | -0.02065623 | -0.06318087 | -0.1831524 | 0.68 | 0.001793997
0.59 | 0.0003364518 | -0.0004162541 | -0.001593049 | -0.009230834 | -0.02064821 | -0.06312443 | -0.1831616 | 0.69 | 0.002018319
0.6 | 0.0004135151 | -0.0003378111 | -0.001523768 | -0.009206255 | -0.02063785 | -0.06315421 | -0.1831274 | 0.7 | 0.002270355
0.61 | 0.0005012338 | -0.0002549246 | -0.001443488 | -0.009171198 | -0.02062275 | -0.06313147 | -0.1831453 | 0.71 | 0.002551783
0.62 | 0.0005997501 | -0.0001578925 | -0.001351454 | -0.009125928 | -0.02060388 | -0.06311409 | -0.1831274 | 0.72 | 0.002867145
0.63 | 0.0007111738 | -4.744015e-05 | -0.001245912 | -0.009068949 | -0.02057483 | -0.06308465 | -0.1830897 | 0.73 | 0.003218251
0.64 | 0.0008361685 | 7.668619e-05 | -0.001125487 | -0.008994536 | -0.02054037 | -0.0630435 | -0.1830252 | 0.74 | 0.00361003
0.65 | 0.0009774802 | 0.0002162617 | -0.0009891184 | -0.008904503 | -0.02049177 | -0.0630547 | -0.1829713 | 0.75 | 0.004045009
0.66 | 0.001135696 | 0.0003731955 | -0.0008344111 | -0.008785713 | -0.02042831 | -0.06299132 | -0.1828957 | 0.76 | 0.004528879
0.67 | 0.001314562 | 0.0005516427 | -0.0006591198 | -0.008658988 | -0.02034526 | -0.06294534 | -0.1827855 | 0.77 | 0.005061912
0.68 | 0.001515008 | 0.0007507532 | -0.000460901 | -0.008497501 | -0.02023951 | -0.06287751 | -0.1826553 | 0.78 | 0.005651095
0.69 | 0.001739405 | 0.0009768404 | -0.0002385214 | -0.008304518 | -0.02010488 | -0.0627782 | -0.1824314 | 0.79 | 0.006294622
0.7 | 0.001991501 | 0.001229432 | 1.198493e-05 | -0.008080192 | -0.01993419 | -0.06264929 | -0.1822266 | 0.8 | 0.006997692
0.71 | 0.002273203 | 0.001508341 | 0.0002917775 | -0.00781087 | -0.01973062 | -0.06244805 | -0.1819218 | 0.81 | 0.007757019
0.72 | 0.00258864 | 0.00182749 | 0.0006056667 | -0.007515307 | -0.01947571 | -0.06227294 | -0.1815619 | 0.82 | 0.008566617
0.73 | 0.002940222 | 0.002179529 | 0.000956519 | -0.007139567 | -0.01917294 | -0.06200482 | -0.1811042 | 0.83 | 0.009423671
0.74 | 0.00333293 | 0.002570191 | 0.001348976 | -0.006775685 | -0.01881434 | -0.06170932 | -0.1805463 | 0.84 | 0.01031064
0.75 | 0.003768417 | 0.003010583 | 0.001786603 | -0.006333157 | -0.01839741 | -0.06129834 | -0.1799057 | 0.85 | 0.01121947
0.76 | 0.004252963 | 0.003496891 | 0.002274287 | -0.005840493 | -0.01791563 | -0.06083402 | -0.179111 | 0.86 | 0.01212656
0.77 | 0.004787547 | 0.004030649 | 0.002811914 | -0.005287125 | -0.01736861 | -0.060299 | -0.1783468 | 0.87 | 0.0130275
0.78 | 0.005377689 | 0.004624797 | 0.003406727 | -0.004677592 | -0.01675294 | -0.05958753 | -0.177405 | 0.88 | 0.01391713
0.79 | 0.006023 | 0.005273788 | 0.004056633 | -0.004004984 | -0.0160683 | -0.05888796 | -0.1764155 | 0.89 | 0.01482028
0.8 | 0.006727705 | 0.005983086 | 0.004767217 | -0.003265552 | -0.01531184 | -0.0579913 | -0.1753823 | 0.9 | 0.01576472
0.81 | 0.007489523 | 0.006744743 | 0.005535222 | -0.002461636 | -0.01448638 | -0.0571695 | -0.17433 | 0.91 | 0.01679888
0.82 | 0.008300889 | 0.007560455 | 0.006353406 | -0.001610263 | -0.01360415 | -0.05620204 | -0.1733095 | 0.92 | 0.01795776
0.83 | 0.00916014 | 0.008426813 | 0.007219439 | -0.0007094744 | -0.01266751 | -0.05520561 | -0.1722891 | 0.93 | 0.01928424
0.84 | 0.01004912 | 0.009318654 | 0.008115511 | 0.0002217401 | -0.01169658 | -0.05414532 | -0.1713217 | 0.94 | 0.02080519
0.85 | 0.01095894 | 0.01023323 | 0.009031957 | 0.001170225 | -0.01071234 | -0.05310547 | -0.1703016 | 0.95 | 0.02254281
0.86 | 0.01186632 | 0.01114494 | 0.009945548 | 0.002109275 | -0.009739203 | -0.05209419 | -0.1692206 | 0.96 | 0.02453423
0.87 | 0.01276629 | 0.01204425 | 0.01085108 | 0.003045195 | -0.008783641 | -0.05107879 | -0.167971 | 0.97 | 0.02679629
0.88 | 0.01365355 | 0.01293673 | 0.0117401 | 0.003951663 | -0.007849925 | -0.05014999 | -0.1665113 | 0.98 | 0.02937295
0.89 | 0.014556 | 0.01383952 | 0.01264145 | 0.004872415 | -0.006909952 | -0.04916428 | -0.1647554 | 0.99 | 0.03228182
0.9 | 0.01550058 | 0.01478272 | 0.01358504 | 0.005831795 | -0.005928865 | -0.04809958 | -0.162652 | 1 | 0.03558115
0.91 | 0.01653738 | 0.01582077 | 0.01461816 | 0.006887134 | -0.004847887 | -0.04692218 | -0.1602072 | 1.01 | 0.03928495
0.92 | 0.0177006 | 0.01698688 | 0.01577842 | 0.008073227 | -0.003623185 | -0.04547957 | -0.1572829 | 1.02 | 0.04345686
0.93 | 0.01903424 | 0.01832576 | 0.01711389 | 0.009435651 | -0.002205652 | -0.04379843 | -0.1539717 | 1.03 | 0.04811854
0.94 | 0.0205663 | 0.0198631 | 0.01864577 | 0.0110191 | -0.0005612492 | -0.04177294 | -0.1500753 | 1.04 | 0.05334728
0.95 | 0.02231789 | 0.02162579 | 0.02039883 | 0.01282859 | 0.001332546 | -0.03949897 | -0.1456183 | 1.05 | 0.05913389
0.96 | 0.02432911 | 0.02364782 | 0.02241757 | 0.01491072 | 0.00351811 | -0.03678942 | -0.1405299 | 1.06 | 0.06556929
0.97 | 0.0266146 | 0.02594717 | 0.02471531 | 0.01728716 | 0.006018336 | -0.03373806 | -0.1347807 | 1.07 | 0.07266629
0.98 | 0.02922555 | 0.0285791 | 0.02733472 | 0.0200069 | 0.008882994 | -0.03019286 | -0.1283376 | 1.08 | 0.08042236
0.99 | 0.0321735 | 0.03155064 | 0.03029398 | 0.02308301 | 0.01214642 | -0.02619167 | -0.1211346 | 1.09 | 0.08890864
1 | 0.03552776 | 0.03492353 | 0.03365298 | 0.0265835 | 0.01583511 | -0.02163318 | -0.1132353 | 1.1 | 0.09810077
1.01 | 0.03928818 | 0.03872221 | 0.03743253 | 0.03051361 | 0.01998659 | -0.01653069 | -0.1045449 | 1.11 | 0.1082151
1.02 | 0.04353916 | 0.04301416 | 0.04169557 | 0.0349457 | 0.02467266 | -0.01078548 | -0.09506734 | 1.12 | 0.1188306
1.03 | 0.04829813 | 0.04782261 | 0.04648451 | 0.03992836 | 0.0299097 | -0.004345192 | -0.08489094 | 1.13 | 0.1302371
1.04 | 0.0536391 | 0.05322028 | 0.05183731 | 0.04548721 | 0.03577655 | 0.002734897 | -0.07387336 | 1.14 | 0.1423306
1.05 | 0.05957897 | 0.05921966 | 0.05778158 | 0.05167111 | 0.0422727 | 0.01062201 | -0.06208835 | 1.15 | 0.1552515
1.06 | 0.06617852 | 0.06590199 | 0.06437646 | 0.05854145 | 0.0494775 | 0.01911925 | -0.04955557 | 1.16 | 0.1687081
1.07 | 0.07347385 | 0.07329577 | 0.07166577 | 0.06612629 | 0.05740487 | 0.028406 | -0.0362689 | 1.17 | 0.1828886
1.08 | 0.08147147 | 0.08139885 | 0.07963551 | 0.07441605 | 0.06605013 | 0.03843937 | -0.0223335 | 1.18 | 0.1976937
1.09 | 0.09026043 | 0.0902963 | 0.08838793 | 0.08349098 | 0.0754878 | 0.04926714 | -0.007389563 | 1.19 | 0.2131041
1.1 | 0.09976478 | 0.09995697 | 0.0978677 | 0.09331266 | 0.08567166 | 0.06084038 | 0.007720192 | 1.2 | 0.2291032
1.11 | 0.1102314 | 0.1105921 | 0.1083136 | 0.1039517 | 0.09665739 | 0.07318535 | 0.02404118 | 1.21 | 0.2455872
1.12 | 0.1212668 | 0.1218137 | 0.1194127 | 0.1154655 | 0.1085744 | 0.08623167 | 0.0403319 | 1.22 | 0.2626831
1.13 | 0.1331519 | 0.133875 | 0.1312785 | 0.1275945 | 0.121046 | 0.1000347 | 0.05729327 | 1.23 | 0.2801885
1.14 | 0.1457604 | 0.1466987 | 0.1439848 | 0.1404661 | 0.1342457 | 0.1147012 | 0.0747837 | 1.24 | 0.2982656
1.15 | 0.1592425 | 0.1603058 | 0.1573132 | 0.1541111 | 0.1482147 | 0.1298226 | 0.09283149 | 1.25 | 0.3167244
1.16 | 0.1732907 | 0.1746256 | 0.1712409 | 0.1684336 | 0.1628368 | 0.1455145 | 0.1117033 | 1.26 | 0.3356439
1.17 | 0.1883477 | 0.189722 | 0.1861586 | 0.1834964 | 0.1781792 | 0.1618908 | 0.1305325 | 1.27 | 0.3549227
1.18 | 0.2037413 | 0.2054477 | 0.2016102 | 0.1991683 | 0.1941081 | 0.1787791 | 0.149819 | 1.28 | 0.3746061
1.19 | 0.2198671 | 0.2218924 | 0.2178244 | 0.2155023 | 0.2106868 | 0.1962745 | 0.16955 | 1.29 | 0.3946023
[8 empty] | 1.3 | 0.4149436
[8 empty] | 1.31 | 0.4355357
[8 empty] | 1.32 | 0.4564686
[8 empty] | 1.33 | 0.4776963
[8 empty] | 1.34 | 0.4991336
[8 empty] | 1.35 | 0.5210088
[8 empty] | 1.36 | 0.5430127
[8 empty] | 1.37 | 0.5655886
[8 empty] | 1.38 | 0.5880356
[8 empty] | 1.39 | 0.6106777
[8 empty] | 1.4 | 0.63342
[8 empty] | 1.39 | 0.6131139
[8 empty] | 1.38 | 0.5921457
[8 empty] | 1.37 | 0.5710992
[8 empty] | 1.36 | 0.5499154
[8 empty] | 1.35 | 0.5287922
[8 empty] | 1.34 | 0.5076909
[8 empty] | 1.33 | 0.4867073
[8 empty] | 1.32 | 0.4658911
[8 empty] | 1.31 | 0.4452535
[8 empty] | 1.3 | 0.4248776
[8 empty] | 1.29 | 0.4046646
[8 empty] | 1.28 | 0.3847522
[8 empty] | 1.27 | 0.3650548
[8 empty] | 1.26 | 0.3457159
[8 empty] | 1.25 | 0.326652
[8 empty] | 1.24 | 0.3080266
[8 empty] | 1.23 | 0.2896647
[8 empty] | 1.22 | 0.2718029
[8 empty] | 1.21 | 0.2542885
[8 empty] | 1.2 | 0.2373793
[8 empty] | 1.19 | 0.2208956
[8 empty] | 1.18 | 0.2049461
[8 empty] | 1.17 | 0.1896541
[8 empty] | 1.16 | 0.1749046
[8 empty] | 1.15 | 0.1608539
[8 empty] | 1.14 | 0.1474527
[8 empty] | 1.13 | 0.1348019
[8 empty] | 1.12 | 0.1228544
[8 empty] | 1.11 | 0.1117159
[8 empty] | 1.1 | 0.1012959
[8 empty] | 1.09 | 0.09145641
[8 empty] | 1.08 | 0.08263312
[8 empty] | 1.07 | 0.0745653
[8 empty] | 1.06 | 0.06714907
[8 empty] | 1.05 | 0.06045748
[8 empty] | 1.04 | 0.05444743
[8 empty] | 1.03 | 0.04904299
[8 empty] | 1.02 | 0.04421958
[8 empty] | 1.01 | 0.03989933
[8 empty] | 1 | 0.03608621
[8 empty] | 0.99 | 0.03269753
[8 empty] | 0.98 | 0.02971101
[8 empty] | 0.97 | 0.02706503
[8 empty] | 0.96 | 0.0247521
[8 empty] | 0.95 | 0.02271668
[8 empty] | 0.94 | 0.02094455
[8 empty] | 0.93 | 0.01939483
[8 empty] | 0.92 | 0.01804523
[8 empty] | 0.91 | 0.01686674
[8 empty] | 0.9 | 0.01581749
[8 empty] | 0.89 | 0.0148608
[8 empty] | 0.88 | 0.01394666
[8 empty] | 0.87 | 0.0130468
[8 empty] | 0.86 | 0.01213551
[8 empty] | 0.85 | 0.01121824
[8 empty] | 0.84 | 0.01030058
[8 empty] | 0.83 | 0.009401176
[8 empty] | 0.82 | 0.008536292
[8 empty] | 0.81 | 0.007720407
[8 empty] | 0.8 | 0.006955414
[8 empty] | 0.79 | 0.006247764
[8 empty] | 0.78 | 0.005601235
[8 empty] | 0.77 | 0.005009704
[8 empty] | 0.76 | 0.004474752
[8 empty] | 0.75 | 0.003989457
[8 empty] | 0.74 | 0.003554813
[8 empty] | 0.73 | 0.00316351
[8 empty] | 0.72 | 0.002813637
[8 empty] | 0.71 | 0.002499674
[8 empty] | 0.7 | 0.002220298
[8 empty] | 0.69 | 0.001970173
[8 empty] | 0.68 | 0.001748198
[8 empty] | 0.67 | 0.001549678
[8 empty] | 0.66 | 0.001373432
[8 empty] | 0.65 | 0.001217251
[8 empty] | 0.64 | 0.001078213
[8 empty] | 0.63 | 0.0009550372
[8 empty] | 0.62 | 0.0008456163
[8 empty] | 0.61 | 0.0007489733
[8 empty] | 0.6 | 0.0006631234
[8 empty] | 0.59 | 0.0005873551
[8 empty] | 0.58 | 0.0005200267
[8 empty] | 0.57 | 0.0004606823
[8 empty] | 0.56 | 0.0004080256
[8 empty] | 0.55 | 0.0003615472
[8 empty] | 0.54 | 0.0003203146
[8 empty] | 0.53 | 0.0002838802
[8 empty] | 0.52 | 0.0002517942
[8 empty] | 0.51 | 0.0002232925
[8 empty] | 0.5 | 0.0001981799
[8 empty] | 0.49 | 0.0001758931
[8 empty] | 0.48 | 0.000156231
[8 empty] | 0.47 | 0.0001387803
[8 empty] | 0.46 | 0.0001233717
[8 empty] | 0.45 | 0.0001096641
[8 empty] | 0.44 | 9.758955e-05
[8 empty] | 0.43 | 8.681763e-05
[8 empty] | 0.42 | 7.72972e-05
[8 empty] | 0.41 | 6.881485e-05
[8 empty] | 0.4 | 6.128236e-05
[8 empty] | 0.39 | 5.461945e-05
[8 empty] | 0.38 | 4.867208e-05
[8 empty] | 0.37 | 4.34025e-05
[8 empty] | 0.36 | 3.869997e-05
[8 empty] | 0.35 | 3.452452e-05
[8 empty] | 0.34 | 3.079118e-05
[8 empty] | 0.33 | 2.747707e-05
[8 empty] | 0.32 | 2.451048e-05
[8 empty] | 0.31 | 2.187148e-05
[8 empty] | 0.3 | 1.951004e-05
[8 empty] | 0.29 | 1.74062e-05
[8 empty] | 0.28 | 1.552091e-05
[8 empty] | 0.27 | 1.383722e-05
[8 empty] | 0.26 | 1.233489e-05
[8 empty] | 0.25 | 1.098427e-05
[8 empty] | 0.24 | 9.781799e-06
[8 empty] | 0.23 | 8.70168e-06
[8 empty] | 0.22 | 7.736273e-06
[8 empty] | 0.21 | 6.869201e-06
[8 empty] | 0.2 | 6.091126e-06
[8 empty] | 0.19 | 5.394974e-06
[8 empty] | 0.18 | 4.768799e-06
[8 empty] | 0.17 | 4.207985e-06
[8 empty] | 0.16 | 3.70468e-06
[8 empty] | 0.15 | 3.251554e-06
[8 empty] | 0.14 | 2.844969e-06
[8 empty] | 0.13 | 2.479497e-06
[8 empty] | 0.12 | 2.151428e-06
[8 empty] | 0.11 | 1.855724e-06
[8 empty] | 0.1 | 1.589277e-06
[8 empty] | 0.09 | 1.349562e-06
[8 empty] | 0.08 | 1.133145e-06
[8 empty] | 0.07 | 9.380967e-07
[8 empty] | 0.06 | 7.624415e-07
[8 empty] | 0.05 | 6.029278e-07
[8 empty] | 0.04 | 4.587218e-07
[8 empty] | 0.03 | 3.277678e-07
[8 empty] | 0.02 | 2.088367e-07
[8 empty] | 0.01 | 1.000834e-07
[8 empty] | 0 | 5.679037e-10
[8 empty] | -0.01 | 9.301578e-08
[8 empty] | -0.02 | 1.774612e-07
[8 empty] | -0.03 | 2.558829e-07
[8 empty] | -0.04 | 3.291514e-07
[8 empty] | -0.05 | 3.980612e-07
[8 empty] | -0.06 | 4.631532e-07
[8 empty] | -0.07 | 5.248952e-07
[8 empty] | -0.08 | 5.83804e-07
[8 empty] | -0.09 | 6.408526e-07
[8 empty] | -0.1 | 6.958599e-07
[8 empty] | -0.11 | 7.495135e-07
[8 empty] | -0.12 | 8.011174e-07
[8 empty] | -0.13 | 8.519755e-07
[8 empty] | -0.14 | 9.017343e-07
[8 empty] | -0.15 | 9.512797e-07
[8 empty] | -0.16 | 1.000721e-06
[8 empty] | -0.17 | 1.049712e-06
[8 empty] | -0.18 | 1.098251e-06
[8 empty] | -0.19 | 1.146785e-06
[8 empty] | -0.2 | 1.194733e-06
[8 empty] | -0.21 | 1.243788e-06
[8 empty] | -0.22 | 1.292424e-06
[8 empty] | -0.23 | 1.34102e-06
[8 empty] | -0.24 | 1.390049e-06
[8 empty] | -0.25 | 1.439365e-06
[8 empty] | -0.26 | 1.488584e-06
[8 empty] | -0.27 | 1.536411e-06
[8 empty] | -0.28 | 1.58684e-06
[8 empty] | -0.29 | 1.635347e-06
[8 empty] | -0.3 | 1.685022e-06
[8 empty] | -0.31 | 1.736388e-06
[8 empty] | -0.32 | 1.785529e-06
[8 empty] | -0.33 | 1.836171e-06
[8 empty] | -0.34 | 1.885387e-06
[8 empty] | -0.35 | 1.935287e-06
[8 empty] | -0.36 | 1.986596e-06
[8 empty] | -0.37 | 2.039258e-06
[8 empty] | -0.38 | 2.089682e-06
[8 empty] | -0.39 | 2.138258e-06
[8 empty] | -0.4 | 2.192265e-06
[8 empty] | -0.41 | 2.24453e-06
[8 empty] | -0.42 | 2.296143e-06
[8 empty] | -0.43 | 2.345228e-06
[8 empty] | -0.44 | 2.395352e-06
[8 empty] | -0.45 | 2.445918e-06
[8 empty] | -0.46 | 2.497573e-06
[8 empty] | -0.47 | 2.549654e-06
[8 empty] | -0.48 | 2.601803e-06
[8 empty] | -0.49 | 2.64942e-06
[8 empty] | -0.5 | 2.702683e-06
[8 empty] | -0.51 | 2.755458e-06
[8 empty] | -0.52 | 2.802066e-06
[8 empty] | -0.53 | 2.851606e-06
[8 empty] | -0.54 | 2.901996e-06
[8 empty] | -0.55 | 2.95335e-06
[8 empty] | -0.56 | 3.003682e-06
[8 empty] | -0.57 | 3.053743e-06
[8 empty] | -0.58 | 3.103017e-06
[8 empty] | -0.59 | 3.152729e-06
[8 empty] | -0.6 | 3.201839e-06
[8 empty] | -0.61 | 3.257038e-06
[8 empty] | -0.62 | 3.304656e-06
[8 empty] | -0.63 | 3.350686e-06
[8 empty] | -0.64 | 3.399743e-06
[8 empty] | -0.65 | 3.44962e-06
[8 empty] | -0.66 | 3.498177e-06
[8 empty] | -0.67 | 3.546895e-06
[8 empty] | -0.68 | 3.591916e-06
[8 empty] | -0.69 | 3.640929e-06
[8 empty] | -0.7 | 3.69619e-06
[8 empty] | -0.71 | 3.740903e-06
[8 empty] | -0.72 | 3.788017e-06
[8 empty] | -0.73 | 3.837179e-06
[8 empty] | -0.74 | 3.885492e-06
[8 empty] | -0.75 | 3.930423e-06
[8 empty] | -0.76 | 3.975721e-06
[8 empty] | -0.77 | 4.023987e-06
[8 empty] | -0.78 | 4.070094e-06
[8 empty] | -0.79 | 4.112841e-06
[8 empty] | -0.8 | 4.166729e-06
[8 empty] | -0.81 | 4.207074e-06
[8 empty] | -0.82 | 4.255137e-06
[8 empty] | -0.83 | 4.301171e-06
[8 empty] | -0.84 | 4.345254e-06
[8 empty] | -0.85 | 4.393703e-06
[8 empty] | -0.86 | 4.437743e-06
[8 empty] | -0.87 | 4.486145e-06
[8 empty] | -0.88 | 4.530228e-06
[8 empty] | -0.89 | 4.573665e-06
[8 empty] | -0.9 | 4.618523e-06
[8 empty] | -0.91 | 4.662234e-06
[8 empty] | -0.92 | 4.707917e-06
[8 empty] | -0.93 | 4.749238e-06
[8 empty] | -0.94 | 4.79003e-06
[8 empty] | -0.95 | 4.832227e-06
[8 empty] | -0.96 | 4.875349e-06
[8 empty] | -0.97 | 4.925444e-06
[8 empty] | -0.98 | 4.963118e-06
[8 empty] | -0.99 | 5.004784e-06
[8 empty] | -1 | 5.043964e-06
[8 empty] | -1.01 | 5.082429e-06
[8 empty] | -1.02 | 5.124778e-06
[8 empty] | -1.03 | 5.167305e-06
[8 empty] | -1.04 | 5.214169e-06
[8 empty] | -1.05 | 5.255268e-06
[8 empty] | -1.06 | 5.294719e-06
[8 empty] | -1.07 | 5.33758e-06
[8 empty] | -1.08 | 5.376791e-06
[8 empty] | -1.09 | 5.418259e-06
[8 empty] | -1.1 | 5.456069e-06
[8 empty] | -1.11 | 5.500799e-06
[8 empty] | -1.12 | 5.534183e-06
[8 empty] | -1.13 | 5.571358e-06
[8 empty] | -1.14 | 5.613083e-06
[8 empty] | -1.15 | 5.659293e-06
[8 empty] | -1.16 | 5.695586e-06
[8 empty] | -1.17 | 5.738324e-06
[8 empty] | -1.18 | 5.777365e-06
[8 empty] | -1.19 | 5.812913e-06
[8 empty] | -1.2 | 5.851954e-06
[8 empty] | -1.21 | 5.892573e-06
[8 empty] | -1.22 | 5.932288e-06
[8 empty] | -1.23 | 5.972182e-06
[8 empty] | -1.24 | 6.011779e-06
[8 empty] | -1.25 | 6.048345e-06
[8 empty] | -1.26 | 6.087661e-06
[8 empty] | -1.27 | 6.125125e-06
[8 empty] | -1.28 | 6.160523e-06
[8 empty] | -1.29 | 6.204494e-06
[8 empty] | -1.3 | 6.239847e-06
[8 empty] | -1.31 | 6.27491e-06
[8 empty] | -1.32 | 6.313117e-06
[8 empty] | -1.33 | 6.352986e-06
[8 empty] | -1.34 | 6.380539e-06
[8 empty] | -1.35 | 6.418969e-06
[8 empty] | -1.36 | 6.453064e-06
[8 empty] | -1.37 | 6.493869e-06
[8 empty] | -1.38 | 6.532772e-06
[8 empty] | -1.39 | 6.565778e-06
[8 empty] | -1.4 | 6.608633e-06
[8 empty] | -1.41 | 6.64578e-06
[8 empty] | -1.42 | 6.686354e-06
[8 empty] | -1.43 | 6.71863e-06
[8 empty] | -1.44 | 6.752835e-06
[8 empty] | -1.45 | 6.787317e-06
[8 empty] | -1.46 | 6.820342e-06
[8 empty] | -1.47 | 6.858773e-06
[8 empty] | -1.48 | 6.891635e-06
[8 empty] | -1.49 | 6.934476e-06
[8 empty] | -1.5 | 6.96047e-06
[8 empty] | -1.51 | 6.999222e-06
[8 empty] | -1.52 | 7.035233e-06
[8 empty] | -1.53 | 7.067724e-06
[8 empty] | -1.54 | 7.100762e-06
[8 empty] | -1.55 | 7.136981e-06
[8 empty] | -1.56 | 7.171187e-06
[8 empty] | -1.57 | 7.206748e-06
[8 empty] | -1.58 | 7.238959e-06
[8 empty] | -1.59 | 7.271915e-06
[8 empty] | -1.6 | 7.302415e-06
[8 empty] | -1.61 | 7.338495e-06
[8 empty] | -1.62 | 7.373036e-06
[8 empty] | -1.63 | 7.407868e-06
[8 empty] | -1.64 | 7.442135e-06
[8 empty] | -1.65 | 7.474779e-06
[8 empty] | -1.66 | 7.507755e-06
[8 empty] | -1.67 | 7.54141e-06
[8 empty] | -1.68 | 7.573744e-06
[8 empty] | -1.69 | 7.606616e-06
[8 empty] | -1.7 | 7.640888e-06
[8 empty] | -1.71 | 7.678697e-06
[8 empty] | -1.72 | 7.715902e-06
[8 empty] | -1.73 | 7.740871e-06
[8 empty] | -1.74 | 7.776578e-06
[8 empty] | -1.75 | 7.807897e-06
[8 empty] | -1.76 | 7.837938e-06
[8 empty] | -1.77 | 7.873035e-06
[8 empty] | -1.78 | 7.90175e-06
[8 empty] | -1.79 | 7.938157e-06
[8 empty] | -1.8 | 7.965858e-06
[8 empty] | -1.81 | 7.996105e-06
[8 empty] | -1.82 | 8.028651e-06
[8 empty] | -1.83 | 8.06255e-06
[8 empty] | -1.84 | 8.09608e-06
[8 empty] | -1.85 | 8.133381e-06
[8 empty] | -1.86 | 8.159554e-06
[8 empty] | -1.87 | 8.197901e-06
[8 empty] | -1.88 | 8.224662e-06
[8 empty] | -1.89 | 8.252947e-06
[8 empty] | -1.9 | 8.280465e-06
[8 empty] | -1.91 | 8.310921e-06
[8 empty] | -1.92 | 8.351445e-06
[8 empty] | -1.93 | 8.385027e-06
[8 empty] | -1.94 | 8.413053e-06
[8 empty] | -1.95 | 8.443799e-06
[8 empty] | -1.96 | 8.474428e-06
[8 empty] | -1.97 | 8.504194e-06
[8 empty] | -1.98 | 8.539408e-06
[8 empty] | -1.99 | 8.569709e-06
[8 empty] | -2 | 8.599696e-06
[8 empty] | -1.99 | 8.574333e-06
[8 empty] | -1.98 | 8.538615e-06
[8 empty] | -1.97 | 8.514953e-06
[8 empty] | -1.96 | 8.488194e-06
[8 empty] | -1.95 | 8.460615e-06
[8 empty] | -1.94 | 8.428871e-06
[8 empty] | -1.93 | 8.399643e-06
[8 empty] | -1.92 | 8.374347e-06
[8 empty] | -1.91 | 8.347858e-06
[8 empty] | -1.9 | 8.318776e-06
[8 empty] | -1.89 | 8.288373e-06
[8 empty] | -1.88 | 8.259932e-06
[8 empty] | -1.87 | 8.230295e-06
[8 empty] | -1.86 | 8.199627e-06
[8 empty] | -1.85 | 8.173644e-06
[8 empty] | -1.84 | 8.142666e-06
[8 empty] | -1.83 | 8.116868e-06
[8 empty] | -1.82 | 8.081232e-06
[8 empty] | -1.81 | 8.053637e-06
[8 empty] | -1.8 | 8.028336e-06
[8 empty] | -1.79 | 7.991594e-06
[8 empty] | -1.78 | 7.968827e-06
[8 empty] | -1.77 | 7.933212e-06
[8 empty] | -1.76 | 7.905625e-06
[8 empty] | -1.75 | 7.870117e-06
[8 empty] | -1.74 | 7.842222e-06
[8 empty] | -1.73 | 7.817052e-06
[8 empty] | -1.72 | 7.784324e-06
[8 empty] | -1.71 | 7.755491e-06
[8 empty] | -1.7 | 7.721817e-06
[8 empty] | -1.69 | 7.691136e-06
[8 empty] | -1.68 | 7.664646e-06
[8 empty] | -1.67 | 7.62746e-06
[8 empty] | -1.66 | 7.59867e-06
[8 empty] | -1.65 | 7.563962e-06
[8 empty] | -1.64 | 7.535646e-06
[8 empty] | -1.63 | 7.504519e-06
[8 empty] | -1.62 | 7.472452e-06
[8 empty] | -1.61 | 7.44251e-06
[8 empty] | -1.6 | 7.411183e-06
[8 empty] | -1.59 | 7.379896e-06
[8 empty] | -1.58 | 7.351493e-06
[8 empty] | -1.57 | 7.315496e-06
[8 empty] | -1.56 | 7.284802e-06
[8 empty] | -1.55 | 7.25958e-06
[8 empty] | -1.54 | 7.224112e-06
[8 empty] | -1.53 | 7.189407e-06
[8 empty] | -1.52 | 7.153186e-06
[8 empty] | -1.51 | 7.126152e-06
[8 empty] | -1.5 | 7.094824e-06
[8 empty] | -1.49 | 7.060217e-06
[8 empty] | -1.48 | 7.029605e-06
[8 empty] | -1.47 | 7.000353e-06
[8 empty] | -1.46 | 6.966216e-06
[8 empty] | -1.45 | 6.929796e-06
[8 empty] | -1.44 | 6.903796e-06
[8 empty] | -1.43 | 6.874134e-06
[8 empty] | -1.42 | 6.838793e-06
[8 empty] | -1.41 | 6.812907e-06
[8 empty] | -1.4 | 6.77666e-06
[8 empty] | -1.39 | 6.746558e-06
[8 empty] | -1.38 | 6.711563e-06
[8 empty] | -1.37 | 6.673042e-06
[8 empty] | -1.36 | 6.639555e-06
[8 empty] | -1.35 | 6.61111e-06
[8 empty] | -1.34 | 6.578435e-06
[8 empty] | -1.33 | 6.541379e-06
[8 empty] | -1.32 | 6.503447e-06
[8 empty] | -1.31 | 6.47319e-06
[8 empty] | -1.3 | 6.436614e-06
[8 empty] | -1.29 | 6.405729e-06
[8 empty] | -1.28 | 6.371946e-06
[8 empty] | -1.27 | 6.339611e-06
[8 empty] | -1.26 | 6.306261e-06
[8 empty] | -1.25 | 6.267255e-06
[8 empty] | -1.24 | 6.234949e-06
[8 empty] | -1.23 | 6.199065e-06
[8 empty] | -1.22 | 6.16831e-06
[8 empty] | -1.21 | 6.126957e-06
[8 empty] | -1.2 | 6.091776e-06
[8 empty] | -1.19 | 6.054352e-06
[8 empty] | -1.18 | 6.018571e-06
[8 empty] | -1.17 | 5.979287e-06
[8 empty] | -1.16 | 5.944119e-06
[8 empty] | -1.15 | 5.911633e-06
[8 empty] | -1.14 | 5.875407e-06
[8 empty] | -1.13 | 5.840869e-06
[8 empty] | -1.12 | 5.805798e-06
[8 empty] | -1.11 | 5.76706e-06
[8 empty] | -1.1 | 5.732322e-06
[8 empty] | -1.09 | 5.690079e-06
[8 empty] | -1.08 | 5.651621e-06
[8 empty] | -1.07 | 5.60959e-06
[8 empty] | -1.06 | 5.572595e-06
[8 empty] | -1.05 | 5.539027e-06
[8 empty] | -1.04 | 5.500748e-06
[8 empty] | -1.03 | 5.453962e-06
[8 empty] | -1.02 | 5.416955e-06
[8 empty] | -1.01 | 5.38208e-06
[8 empty] | -1 | 5.34183e-06
[8 empty] | -0.99 | 5.303903e-06
[8 empty] | -0.98 | 5.26355e-06
[8 empty] | -0.97 | 5.227052e-06
[8 empty] | -0.96 | 5.180392e-06
[8 empty] | -0.95 | 5.130317e-06
[8 empty] | -0.94 | 5.095984e-06
[8 empty] | -0.93 | 5.052348e-06
[8 empty] | -0.92 | 5.012181e-06
[8 empty] | -0.91 | 4.976874e-06
[8 empty] | -0.9 | 4.932929e-06
[8 empty] | -0.89 | 4.893257e-06
[8 empty] | -0.88 | 4.852445e-06
[8 empty] | -0.87 | 4.81446e-06
[8 empty] | -0.86 | 4.769459e-06
[8 empty] | -0.85 | 4.725372e-06
[8 empty] | -0.84 | 4.678175e-06
[8 empty] | -0.83 | 4.635415e-06
[8 empty] | -0.82 | 4.59917e-06
[8 empty] | -0.81 | 4.546512e-06
[8 empty] | -0.8 | 4.501009e-06
[8 empty] | -0.79 | 4.454964e-06
[8 empty] | -0.78 | 4.418134e-06
[8 empty] | -0.77 | 4.374509e-06
[8 empty] | -0.76 | 4.32145e-06
[8 empty] | -0.75 | 4.277567e-06
[8 empty] | -0.74 | 4.230956e-06
[8 empty] | -0.73 | 4.182697e-06
[8 empty] | -0.72 | 4.131763e-06
[8 empty] | -0.71 | 4.083694e-06
[8 empty] | -0.7 | 4.030388e-06
[8 empty] | -0.69 | 3.987465e-06
[8 empty] | -0.68 | 3.942725e-06
[8 empty] | -0.67 | 3.89313e-06
[8 empty] | -0.66 | 3.839014e-06
[8 empty] | -0.65 | 3.78967e-06
[8 empty] | -0.64 | 3.739347e-06
[8 empty] | -0.63 | 3.686791e-06
[8 empty] | -0.62 | 3.635683e-06
[8 empty] | -0.61 | 3.586297e-06
[8 empty] | -0.6 | 3.538684e-06
[8 empty] | -0.59 | 3.489406e-06
[8 empty] | -0.58 | 3.433863e-06
[8 empty] | -0.57 | 3.381031e-06
[8 empty] | -0.56 | 3.331724e-06
[8 empty] | -0.55 | 3.277693e-06
[8 empty] | -0.54 | 3.225372e-06
[8 empty] | -0.53 | 3.169901e-06
[8 empty] | -0.52 | 3.116841e-06
[8 empty] | -0.51 | 3.065539e-06
[8 empty] | -0.5 | 3.009219e-06
[8 empty] | -0.49 | 2.956283e-06
[8 empty] | -0.48 | 2.900778e-06
[8 empty] | -0.47 | 2.847887e-06
[8 empty] | -0.46 | 2.793408e-06
[8 empty] | -0.45 | 2.736932e-06
[8 empty] | -0.44 | 2.682228e-06
[8 empty] | -0.43 | 2.630606e-06
[8 empty] | -0.42 | 2.575739e-06
[8 empty] | -0.41 | 2.520399e-06
[8 empty] | -0.4 | 2.461583e-06
[8 empty] | -0.39 | 2.409179e-06
[8 empty] | -0.38 | 2.352305e-06
[8 empty] | -0.37 | 2.29503e-06
[8 empty] | -0.36 | 2.237477e-06
[8 empty] | -0.35 | 2.184181e-06
[8 empty] | -0.34 | 2.128456e-06
[8 empty] | -0.33 | 2.070864e-06
[8 empty] | -0.32 | 2.015124e-06
[8 empty] | -0.31 | 1.95707e-06
[8 empty] | -0.3 | 1.902011e-06
[8 empty] | -0.29 | 1.8456e-06
[8 empty] | -0.28 | 1.791851e-06
[8 empty] | -0.27 | 1.734774e-06
[8 empty] | -0.26 | 1.681051e-06
[8 empty] | -0.25 | 1.626143e-06
[8 empty] | -0.24 | 1.572659e-06
[8 empty] | -0.23 | 1.51882e-06
[8 empty] | -0.22 | 1.463961e-06
[8 empty] | -0.21 | 1.410427e-06
[8 empty] | -0.2 | 1.356208e-06
[8 empty] | -0.19 | 1.301986e-06
[8 empty] | -0.18 | 1.248425e-06
[8 empty] | -0.17 | 1.194628e-06
[8 empty] | -0.16 | 1.14082e-06
[8 empty] | -0.15 | 1.085701e-06
[8 empty] | -0.14 | 1.030487e-06
[8 empty] | -0.13 | 9.750629e-07
[8 empty] | -0.12 | 9.180638e-07
[8 empty] | -0.11 | 8.60592e-07
[8 empty] | -0.1 | 8.008435e-07
[8 empty] | -0.09 | 7.393228e-07
[8 empty] | -0.08 | 6.754506e-07
[8 empty] | -0.07 | 6.088945e-07
[8 empty] | -0.06 | 5.390837e-07
[8 empty] | -0.05 | 4.64806e-07
[8 empty] | -0.04 | 3.858057e-07
[8 empty] | -0.03 | 3.010419e-07
[8 empty] | -0.02 | 2.09552e-07
[8 empty] | -0.01 | 1.101261e-07

## Single Junction Device
Irradiance [W/cm^2]: | 0.0086 | 0.032 | 0.07 | 0.33 | 0.72 | 2.17 | 6.14 |  | 0 (Dark)
Voltage (V) | Current (A) | Current (A) | Current (A) | Current (A) | Current (A) | Current (A) | Current (A) | Voltage (V) | Current (A)
-0.1 | -0.0001633722 | -0.0006039859 | -0.001308823 | -0.006172699 | -0.01342706 | -0.04090728 | -0.114987 | 0 | 6.442014e-10
-0.09 | -0.0001631499 | -0.0006037296 | -0.001308592 | -0.006169131 | -0.01342926 | -0.04090663 | -0.1150156 | 0.02 | 4.042429e-07
-0.08 | -0.0001630679 | -0.0006039099 | -0.001308557 | -0.006170657 | -0.01343104 | -0.04090583 | -0.1150085 | 0.04 | 9.147164e-07
-0.07 | -0.00016276 | -0.000603175 | -0.001308511 | -0.006170396 | -0.01343243 | -0.04087402 | -0.1150161 | 0.06 | 1.562072e-06
-0.06 | -0.0001628655 | -0.000603701 | -0.001308483 | -0.006170673 | -0.01343444 | -0.04090049 | -0.1150023 | 0.08 | 2.379003e-06
-0.05 | -0.0001626975 | -0.0006033335 | -0.001308157 | -0.006170361 | -0.01343687 | -0.04090376 | -0.1150039 | 0.1 | 3.407478e-06
-0.04 | -0.0001626011 | -0.0006034174 | -0.001308095 | -0.006169868 | -0.01343995 | -0.04090142 | -0.1150222 | 0.12 | 4.706022e-06
-0.03 | -0.0001624342 | -0.0006030004 | -0.001307967 | -0.006171075 | -0.01344124 | -0.04090391 | -0.1150237 | 0.14 | 6.381665e-06
-0.02 | -0.0001623135 | -0.0006027451 | -0.001307953 | -0.006189859 | -0.013443 | -0.04090253 | -0.1150324 | 0.16 | 8.575847e-06
-0.01 | -0.0001621406 | -0.0006028518 | -0.001307833 | -0.00618896 | -0.01344481 | -0.04092525 | -0.1150141 | 0.18 | 1.142099e-05
0 | -0.0001617226 | -0.0006026514 | -0.00130768 | -0.006171376 | -0.0134476 | -0.04091752 | -0.1150371 | 0.2 | 1.531194e-05
0.01 | -0.0001615346 | -0.000602532 | -0.001307564 | -0.006172584 | -0.01344944 | -0.04091846 | -0.1150279 | 0.22 | 2.061332e-05
0.02 | -0.0001611207 | -0.0006020944 | -0.001307401 | -0.006174131 | -0.01345357 | -0.04091991 | -0.1150503 | 0.24 | 2.793737e-05
0.03 | -0.0001610599 | -0.000602214 | -0.001307257 | -0.006173355 | -0.01345534 | -0.04090503 | -0.1150436 | 0.26 | 3.826842e-05
0.04 | -0.0001607028 | -0.0006017245 | -0.001307113 | -0.006173065 | -0.01345881 | -0.04092313 | -0.1150217 | 0.28 | 5.270828e-05
0.05 | -0.0001605185 | -0.0006011599 | -0.001306899 | -0.006173999 | -0.01346048 | -0.04090535 | -0.1150335 | 0.3 | 7.473858e-05
0.06 | -0.0001601136 | -0.000601059 | -0.001306581 | -0.006173564 | -0.01346309 | -0.04093041 | -0.1150207 | 0.32 | 0.0001117666
0.07 | -0.0001597563 | -0.000600889 | -0.001306383 | -0.00617421 | -0.01346472 | -0.04092783 | -0.1150468 | 0.34 | 0.0001719714
0.08 | -0.0001591784 | -0.0006003575 | -0.001305937 | -0.006171629 | -0.01346822 | -0.0409224 | -0.1150544 | 0.36 | 0.0002691656
0.09 | -0.0001588583 | -0.000599895 | -0.001305909 | -0.006171029 | -0.01347017 | -0.04092622 | -0.1150595 | 0.38 | 0.0004296392
0.1 | -0.000158279 | -0.0005993263 | -0.001305451 | -0.006168125 | -0.01347334 | -0.04091267 | -0.1150635 | 0.4 | 0.0007028968
0.11 | -0.0001576512 | -0.0005989879 | -0.001305009 | -0.006174125 | -0.01347532 | -0.04090937 | -0.1150855 | 0.42 | 0.001181275
0.12 | -0.0001570977 | -0.0005976787 | -0.001304437 | -0.006173722 | -0.01347805 | -0.04087524 | -0.115089 | 0.44 | 0.002060269
0.13 | -0.0001564649 | -0.0005973544 | -0.001303834 | -0.006172887 | -0.01348024 | -0.04090392 | -0.1150783 | 0.46 | 0.003701839
0.14 | -0.0001555457 | -0.0005964903 | -0.001303089 | -0.006171352 | -0.01348264 | -0.04090307 | -0.1151024 | 0.48 | 0.006790639
0.15 | -0.0001544354 | -0.0005958501 | -0.001302155 | -0.006168352 | -0.01348326 | -0.0409076 | -0.1151049 | 0.5 | 0.01248767
0.16 | -0.0001533373 | -0.0005943276 | -0.001301265 | -0.006168758 | -0.0134842 | -0.04090372 | -0.1151141 | 0.52 | 0.0224902
0.17 | -0.0001521371 | -0.0005928788 | -0.001300098 | -0.006161231 | -0.0134864 | -0.04089173 | -0.1151452 | 0.54 | 0.03855218
0.18 | -0.0001506687 | -0.0005915167 | -0.00129876 | -0.006166176 | -0.0134883 | -0.04090934 | -0.115156 | 0.56 | 0.06179868
0.19 | -0.0001488072 | -0.0005895511 | -0.001297163 | -0.006164451 | -0.01348951 | -0.04087311 | -0.1151621 | 0.58 | 0.09230345
0.2 | -0.0001469371 | -0.0005881568 | -0.00129537 | -0.006163518 | -0.01349126 | -0.04090258 | -0.1151422 | 0.6 | 0.129402
0.21 | -0.000144388 | -0.0005855818 | -0.001293128 | -0.00616303 | -0.01349171 | -0.04089642 | -0.1151646 | 0.62 | 0.1719055
0.22 | -0.0001418322 | -0.0005827775 | -0.001290252 | -0.006162186 | -0.01349287 | -0.04089902 | -0.115153 | 0.64 | 0.2189945
0.23 | -0.0001386022 | -0.0005797253 | -0.001287157 | -0.006160978 | -0.01349156 | -0.04089496 | -0.1151666 | 0.66 | 0.2697956
0.24 | -0.0001348365 | -0.0005759048 | -0.001283508 | -0.006150258 | -0.01349119 | -0.04088643 | -0.1151682 | 0.68 | 0.323696
0.25 | -0.0001302335 | -0.0005716002 | -0.001279161 | -0.006152205 | -0.01348944 | -0.04091042 | -0.1151636 | 0.7 | 0.3799553
0.26 | -0.0001248088 | -0.0005657747 | -0.001273965 | -0.006146734 | -0.01348811 | -0.04087279 | -0.1151647 | 0.72 | 0.4382723
0.27 | -0.0001185165 | -0.0005602158 | -0.001267786 | -0.006142767 | -0.01348478 | -0.04089956 | -0.1151238 | 0.74 | 0.4982659
0.28 | -0.0001109126 | -0.0005529383 | -0.001260503 | -0.006137785 | -0.01347944 | -0.04088283 | -0.1151285 | 0.74 | 0.5025606
0.29 | -0.0001021658 | -0.0005443851 | -0.001251454 | -0.006129046 | -0.01347373 | -0.04087515 | -0.1150988 | 0.72 | 0.4425318
0.3 | -9.004794e-05 | -0.0005321161 | -0.001239197 | -0.006115839 | -0.01346192 | -0.04085268 | -0.1150656 | 0.7 | 0.3840671
0.31 | -7.414949e-05 | -0.0005161667 | -0.001223067 | -0.006096707 | -0.01344789 | -0.04083252 | -0.1150176 | 0.68 | 0.3274964
0.32 | -5.366298e-05 | -0.0004956194 | -0.001202674 | -0.006080016 | -0.01342855 | -0.04080527 | -0.1149789 | 0.66 | 0.2731861
0.33 | -2.788973e-05 | -0.0004696964 | -0.001176739 | -0.006044905 | -0.01340349 | -0.04073276 | -0.1149237 | 0.64 | 0.2219139
0.34 | 4.52768e-06 | -0.0004372861 | -0.00114398 | -0.006019969 | -0.01336986 | -0.04072638 | -0.1148238 | 0.62 | 0.1742926
0.35 | 4.561825e-05 | -0.0003955496 | -0.001102263 | -0.005974124 | -0.01332755 | -0.04066494 | -0.1147221 | 0.6 | 0.1311862
0.36 | 9.884445e-05 | -0.000342787 | -0.0010488 | -0.005922724 | -0.01327173 | -0.04059844 | -0.114547 | 0.58 | 0.09337769
0.37 | 0.0001670514 | -0.0002742452 | -0.0009803907 | -0.005848517 | -0.01319817 | -0.04050259 | -0.1143643 | 0.56 | 0.06244122
0.38 | 0.0002555681 | -0.000185904 | -0.0008908812 | -0.005757625 | -0.01310249 | -0.04034713 | -0.114081 | 0.54 | 0.03880844
0.39 | 0.0003717633 | -7.050449e-05 | -0.000773597 | -0.005636354 | -0.01297544 | -0.04017557 | -0.113708 | 0.52 | 0.02249553
0.4 | 0.0005244893 | 8.211278e-05 | -0.0006193585 | -0.005473096 | -0.01280658 | -0.03992707 | -0.1131857 | 0.5 | 0.0123808
0.41 | 0.0007284518 | 0.0002849058 | -0.00041353 | -0.005259496 | -0.01257816 | -0.03964826 | -0.1124405 | 0.48 | 0.006641529
0.42 | 0.001002084 | 0.0005593136 | -0.0001370447 | -0.004964173 | -0.01226703 | -0.03918298 | -0.1114534 | 0.46 | 0.003579041
0.43 | 0.001367947 | 0.0009286867 | 0.0002355354 | -0.004580835 | -0.01184712 | -0.03865631 | -0.1100216 | 0.44 | 0.001971229
0.44 | 0.001871858 | 0.001430545 | 0.0007451192 | -0.004043984 | -0.01126979 | -0.03786727 | -0.1081944 | 0.42 | 0.001121326
0.45 | 0.002560179 | 0.002120534 | 0.001436356 | -0.003313348 | -0.01047979 | -0.03678558 | -0.1056137 | 0.4 | 0.000660255
0.46 | 0.003508598 | 0.003071438 | 0.002396873 | -0.002301348 | -0.009390986 | -0.03529186 | -0.1021428 | 0.38 | 0.0004018017
0.47 | 0.004809149 | 0.004374971 | 0.003712026 | -0.0009210645 | -0.007890733 | -0.03325348 | -0.09772311 | 0.36 | 0.0002514126
0.48 | 0.006601652 | 0.006171387 | 0.005523963 | 0.000992023 | -0.005824868 | -0.03047421 | -0.09184044 | 0.34 | 0.0001608943
0.49 | 0.009042787 | 0.008614123 | 0.007987633 | 0.00357841 | -0.003025561 | -0.02675246 | -0.08445531 | 0.32 | 0.0001050184
0.5 | 0.01233868 | 0.01191317 | 0.01131051 | 0.007086161 | 0.0007366997 | -0.02185797 | -0.07544459 | 0.3 | 7.020601e-05
0.51 | 0.01672464 | 0.01629503 | 0.01572046 | 0.01170996 | 0.005683139 | -0.01555599 | -0.06472492 | 0.28 | 4.964224e-05
0.52 | 0.02246196 | 0.02201899 | 0.02148047 | 0.01774705 | 0.01208268 | -0.007651915 | -0.05225419 | 0.26 | 3.667879e-05
0.53 | 0.0297528 | 0.02928072 | 0.02877466 | 0.02535845 | 0.02011203 | 0.001998377 | -0.03813838 | 0.24 | 2.714941e-05
0.54 | 0.03882381 | 0.03829725 | 0.03783396 | 0.03478348 | 0.02997193 | 0.01353121 | -0.02235341 | 0.22 | 2.026215e-05
0.55 | 0.04978905 | 0.04918252 | 0.04875176 | 0.04609775 | 0.04172463 | 0.02688408 | -0.004971899 | 0.2 | 1.521982e-05
0.56 | 0.06262955 | 0.06191263 | 0.06151688 | 0.05928335 | 0.05532112 | 0.04199708 | 0.0136981 | 0.18 | 1.146576e-05
0.57 | 0.07741327 | 0.07655361 | 0.07618941 | 0.07438092 | 0.07080094 | 0.05882423 | 0.03367896 | 0.16 | 8.624059e-06
0.58 | 0.09395948 | 0.09292413 | 0.09257932 | 0.09120489 | 0.08796718 | 0.07719228 | 0.05482005 | 0.14 | 6.484156e-06
0.59 | 0.1123013 | 0.1110824 | 0.1107476 | 0.1098021 | 0.1068768 | 0.09707341 | 0.07714741 | 0.12 | 4.814617e-06
[8 empty] | 0.1 | 3.490263e-06
[8 empty] | 0.08 | 2.448271e-06
[8 empty] | 0.06 | 1.613323e-06
[8 empty] | 0.04 | 9.509046e-07
[8 empty] | 0.02 | 4.19024e-07
[8 empty] | 0 | 5.861859e-10
[8 empty] | -0.02 | 3.379269e-07
[8 empty] | -0.04 | 6.109679e-07
[8 empty] | -0.06 | 8.453714e-07
[8 empty] | -0.08 | 1.058766e-06
[8 empty] | -0.1 | 1.271922e-06
[8 empty] | -0.12 | 1.503141e-06
[8 empty] | -0.14 | 1.757555e-06
[8 empty] | -0.16 | 2.05994e-06
[8 empty] | -0.18 | 2.417612e-06
[8 empty] | -0.2 | 2.836911e-06
[8 empty] | -0.22 | 3.349693e-06
[8 empty] | -0.24 | 3.937766e-06
[8 empty] | -0.26 | 4.645821e-06
[8 empty] | -0.28 | 5.470651e-06
[8 empty] | -0.3 | 6.431407e-06
[8 empty] | -0.32 | 7.555257e-06
[8 empty] | -0.34 | 8.84816e-06
[8 empty] | -0.36 | 1.034524e-05
[8 empty] | -0.38 | 1.205088e-05
[8 empty] | -0.4 | 1.397029e-05
[8 empty] | -0.42 | 1.612596e-05
[8 empty] | -0.44 | 1.859439e-05
[8 empty] | -0.46 | 2.132646e-05
[8 empty] | -0.48 | 2.433158e-05
[8 empty] | -0.5 | 2.764054e-05
[8 empty] | -0.52 | 3.130948e-05
[8 empty] | -0.54 | 3.537612e-05
[8 empty] | -0.56 | 3.976118e-05
[8 empty] | -0.58 | 4.448849e-05
[8 empty] | -0.6 | 4.971182e-05
[8 empty] | -0.62 | 5.524559e-05
[8 empty] | -0.64 | 6.123045e-05
[8 empty] | -0.66 | 6.767585e-05
[8 empty] | -0.68 | 7.454034e-05
[8 empty] | -0.7 | 8.183269e-05
[8 empty] | -0.72 | 8.962825e-05
[8 empty] | -0.74 | 9.79489e-05
[8 empty] | -0.76 | 0.0001068211
[8 empty] | -0.78 | 0.00011597
[8 empty] | -0.8 | 0.0001257725
[8 empty] | -0.82 | 0.0001361214
[8 empty] | -0.84 | 0.000146918
[8 empty] | -0.86 | 0.0001582548
[8 empty] | -0.88 | 0.0001701971
[8 empty] | -0.9 | 0.0001826365
[8 empty] | -0.92 | 0.0001956943
[8 empty] | -0.94 | 0.0002092052
[8 empty] | -0.96 | 0.000223432
[8 empty] | -0.98 | 0.0002380433
[8 empty] | -1 | 0.0002531908
[8 empty] | -1.02 | 0.0002690415
[8 empty] | -1.04 | 0.0002854161
[8 empty] | -1.06 | 0.0003023257
[8 empty] | -1.08 | 0.0003198539
[8 empty] | -1.1 | 0.0003380514
[8 empty] | -1.12 | 0.0003566633
[8 empty] | -1.14 | 0.0003758351
[8 empty] | -1.16 | 0.0003957465
[8 empty] | -1.18 | 0.0004160847
[8 empty] | -1.2 | 0.0004370709
[8 empty] | -1.22 | 0.0004585386
[8 empty] | -1.24 | 0.0004805102
[8 empty] | -1.26 | 0.0005033168
[8 empty] | -1.28 | 0.0005267624
[8 empty] | -1.3 | 0.0005503654
[8 empty] | -1.32 | 0.0005748759
[8 empty] | -1.34 | 0.0005999382
[8 empty] | -1.36 | 0.0006256988
[8 empty] | -1.38 | 0.0006520686
[8 empty] | -1.4 | 0.0006785867
[8 empty] | -1.42 | 0.0007062228
[8 empty] | -1.44 | 0.0007342916
[8 empty] | -1.46 | 0.0007628887
[8 empty] | -1.48 | 0.0007919948
[8 empty] | -1.5 | 0.0008220064
[8 empty] | -1.52 | 0.0008522284
[8 empty] | -1.54 | 0.0008835557
[8 empty] | -1.56 | 0.0009151191
[8 empty] | -1.58 | 0.0009475155
[8 empty] | -1.6 | 0.0009803388
[8 empty] | -1.62 | 0.00101408
[8 empty] | -1.64 | 0.00104836
[8 empty] | -1.66 | 0.0010836
[8 empty] | -1.68 | 0.001119175
[8 empty] | -1.7 | 0.001155264
[8 empty] | -1.72 | 0.001192109
[8 empty] | -1.74 | 0.001229565
[8 empty] | -1.76 | 0.001267734
[8 empty] | -1.78 | 0.001306643
[8 empty] | -1.8 | 0.001346106
[8 empty] | -1.82 | 0.001386393
[8 empty] | -1.84 | 0.001427645
[8 empty] | -1.86 | 0.001469277
[8 empty] | -1.88 | 0.001511624
[8 empty] | -1.9 | 0.001554463
[8 empty] | -1.92 | 0.001598191
[8 empty] | -1.94 | 0.001642482
[8 empty] | -1.96 | 0.001687856
[8 empty] | -1.98 | 0.001733656
[8 empty] | -2 | 0.001779811
[8 empty] | -1.98 | 0.00173314
[8 empty] | -1.96 | 0.001687083
[8 empty] | -1.94 | 0.001642042
[8 empty] | -1.92 | 0.001597239
[8 empty] | -1.9 | 0.001553581
[8 empty] | -1.88 | 0.001510738
[8 empty] | -1.86 | 0.001468147
[8 empty] | -1.84 | 0.001426289
[8 empty] | -1.82 | 0.001385503
[8 empty] | -1.8 | 0.00134515
[8 empty] | -1.78 | 0.001305643
[8 empty] | -1.76 | 0.001266883
[8 empty] | -1.74 | 0.001228516
[8 empty] | -1.72 | 0.001190957
[8 empty] | -1.7 | 0.001154215
[8 empty] | -1.68 | 0.001118005
[8 empty] | -1.66 | 0.001082285
[8 empty] | -1.64 | 0.001047397
[8 empty] | -1.62 | 0.001013072
[8 empty] | -1.6 | 0.0009791952
[8 empty] | -1.58 | 0.0009461474
[8 empty] | -1.56 | 0.0009137437
[8 empty] | -1.54 | 0.000882055
[8 empty] | -1.52 | 0.0008509794
[8 empty] | -1.5 | 0.0008207056
[8 empty] | -1.48 | 0.0007909569
[8 empty] | -1.46 | 0.0007615816
[8 empty] | -1.44 | 0.0007330856
[8 empty] | -1.42 | 0.0007049426
[8 empty] | -1.4 | 0.0006776038
[8 empty] | -1.38 | 0.0006505916
[8 empty] | -1.36 | 0.0006246826
[8 empty] | -1.34 | 0.0005988525
[8 empty] | -1.32 | 0.0005740279
[8 empty] | -1.3 | 0.0005495435
[8 empty] | -1.28 | 0.0005257949
[8 empty] | -1.26 | 0.000502407
[8 empty] | -1.24 | 0.0004798312
[8 empty] | -1.22 | 0.0004578074
[8 empty] | -1.2 | 0.0004363472
[8 empty] | -1.18 | 0.0004153539
[8 empty] | -1.16 | 0.0003950987
[8 empty] | -1.14 | 0.0003752386
[8 empty] | -1.12 | 0.0003559929
[8 empty] | -1.1 | 0.0003374194
[8 empty] | -1.08 | 0.0003193054
[8 empty] | -1.06 | 0.0003018761
[8 empty] | -1.04 | 0.0002851431
[8 empty] | -1.02 | 0.0002687515
[8 empty] | -1 | 0.0002529126
[8 empty] | -0.98 | 0.0002378547
[8 empty] | -0.96 | 0.0002231321
[8 empty] | -0.94 | 0.0002090372
[8 empty] | -0.92 | 0.0001954481
[8 empty] | -0.9 | 0.0001824074
[8 empty] | -0.88 | 0.0001699593
[8 empty] | -0.86 | 0.0001581654
[8 empty] | -0.84 | 0.0001467577
[8 empty] | -0.82 | 0.000135935
[8 empty] | -0.8 | 0.0001256606
[8 empty] | -0.78 | 0.000115883
[8 empty] | -0.76 | 0.0001066208
[8 empty] | -0.74 | 9.795115e-05
[8 empty] | -0.72 | 8.957215e-05
[8 empty] | -0.7 | 8.180405e-05
[8 empty] | -0.68 | 7.448699e-05
[8 empty] | -0.66 | 6.765554e-05
[8 empty] | -0.64 | 6.119242e-05
[8 empty] | -0.62 | 5.517917e-05
[8 empty] | -0.6 | 4.959504e-05
[8 empty] | -0.58 | 4.443796e-05
[8 empty] | -0.56 | 3.967399e-05
[8 empty] | -0.54 | 3.527269e-05
[8 empty] | -0.52 | 3.128594e-05
[8 empty] | -0.5 | 2.760697e-05
[8 empty] | -0.48 | 2.425509e-05
[8 empty] | -0.46 | 2.124407e-05
[8 empty] | -0.44 | 1.852003e-05
[8 empty] | -0.42 | 1.605261e-05
[8 empty] | -0.4 | 1.389351e-05
[8 empty] | -0.38 | 1.194347e-05
[8 empty] | -0.36 | 1.027167e-05
[8 empty] | -0.34 | 8.76066e-06
[8 empty] | -0.32 | 7.452124e-06
[8 empty] | -0.3 | 6.32437e-06
[8 empty] | -0.28 | 5.371959e-06
[8 empty] | -0.26 | 4.555117e-06
[8 empty] | -0.24 | 3.841071e-06
[8 empty] | -0.22 | 3.24958e-06
[8 empty] | -0.2 | 2.749719e-06
[8 empty] | -0.18 | 2.338496e-06
[8 empty] | -0.16 | 1.989829e-06
[8 empty] | -0.14 | 1.691344e-06
[8 empty] | -0.12 | 1.438648e-06
[8 empty] | -0.1 | 1.220561e-06
[8 empty] | -0.08 | 1.015289e-06
[8 empty] | -0.06 | 8.087034e-07
[8 empty] | -0.04 | 5.838943e-07
[8 empty] | -0.02 | 3.228443e-07

## Positive I-V Curve
Irradiance [W/m^2]: | 86 W/m^2 | 320 W/m^2 | 700 W/m^2 | 3300 W/m^2 | 7200 W/m^2 | 21700 W/m^2 | 61400 W/m^2
Voltage (V) | Current (A) | Current (A) | Current (A) | Current (A) | Current (A) | Current (A) | Current (A)
-0.1 | 0.0001633722 | 0.0006039859 | 0.001308823 | 0.006172699 | 0.01342706 | 0.04090728 | 0.114987 |  | 114.987
-0.09 | 0.0001631499 | 0.0006037296 | 0.001308592 | 0.006169131 | 0.01342926 | 0.04090663 | 0.1150156
-0.08 | 0.0001630679 | 0.0006039099 | 0.001308557 | 0.006170657 | 0.01343104 | 0.04090583 | 0.1150085
-0.07 | 0.00016276 | 0.000603175 | 0.001308511 | 0.006170396 | 0.01343243 | 0.04087402 | 0.1150161
-0.06 | 0.0001628655 | 0.000603701 | 0.001308483 | 0.006170673 | 0.01343444 | 0.04090049 | 0.1150023 |  |  | 0.115
-0.05 | 0.0001626975 | 0.0006033335 | 0.001308157 | 0.006170361 | 0.01343687 | 0.04090376 | 0.1150039
-0.04 | 0.0001626011 | 0.0006034174 | 0.001308095 | 0.006169868 | 0.01343995 | 0.04090142 | 0.1150222
-0.03 | 0.0001624342 | 0.0006030004 | 0.001307967 | 0.006171075 | 0.01344124 | 0.04090391 | 0.1150237
-0.02 | 0.0001623135 | 0.0006027451 | 0.001307953 | 0.006189859 | 0.013443 | 0.04090253 | 0.1150324
-0.01 | 0.0001621406 | 0.0006028518 | 0.001307833 | 0.00618896 | 0.01344481 | 0.04092525 | 0.1150141
0 | 0.0001617226 | 0.0006026514 | 0.00130768 | 0.006171376 | 0.0134476 | 0.04091752 | 0.1150371 |  | 0.0409
0.01 | 0.0001615346 | 0.000602532 | 0.001307564 | 0.006172584 | 0.01344944 | 0.04091846 | 0.1150279
0.02 | 0.0001611207 | 0.0006020944 | 0.001307401 | 0.006174131 | 0.01345357 | 0.04091991 | 0.1150503
0.03 | 0.0001610599 | 0.000602214 | 0.001307257 | 0.006173355 | 0.01345534 | 0.04090503 | 0.1150436
0.04 | 0.0001607028 | 0.0006017245 | 0.001307113 | 0.006173065 | 0.01345881 | 0.04092313 | 0.1150217
0.05 | 0.0001605185 | 0.0006011599 | 0.001306899 | 0.006173999 | 0.01346048 | 0.04090535 | 0.1150335
0.06 | 0.0001601136 | 0.000601059 | 0.001306581 | 0.006173564 | 0.01346309 | 0.04093041 | 0.1150207
0.07 | 0.0001597563 | 0.000600889 | 0.001306383 | 0.00617421 | 0.01346472 | 0.04092783 | 0.1150468
0.08 | 0.0001591784 | 0.0006003575 | 0.001305937 | 0.006171629 | 0.01346822 | 0.0409224 | 0.1150544
0.09 | 0.0001588583 | 0.000599895 | 0.001305909 | 0.006171029 | 0.01347017 | 0.04092622 | 0.1150595
0.1 | 0.000158279 | 0.0005993263 | 0.001305451 | 0.006168125 | 0.01347334 | 0.04091267 | 0.1150635
0.11 | 0.0001576512 | 0.0005989879 | 0.001305009 | 0.006174125 | 0.01347532 | 0.04090937 | 0.1150855
0.12 | 0.0001570977 | 0.0005976787 | 0.001304437 | 0.006173722 | 0.01347805 | 0.04087524 | 0.115089
0.13 | 0.0001564649 | 0.0005973544 | 0.001303834 | 0.006172887 | 0.01348024 | 0.04090392 | 0.1150783
0.14 | 0.0001555457 | 0.0005964903 | 0.001303089 | 0.006171352 | 0.01348264 | 0.04090307 | 0.1151024
0.15 | 0.0001544354 | 0.0005958501 | 0.001302155 | 0.006168352 | 0.01348326 | 0.0409076 | 0.1151049
0.16 | 0.0001533373 | 0.0005943276 | 0.001301265 | 0.006168758 | 0.0134842 | 0.04090372 | 0.1151141 |  |  |  | -36.10108 | -5250
0.17 | 0.0001521371 | 0.0005928788 | 0.001300098 | 0.006161231 | 0.0134864 | 0.04089173 | 0.1151452 |  |  |  | 0.7892857
0.18 | 0.0001506687 | 0.0005915167 | 0.00129876 | 0.006166176 | 0.0134883 | 0.04090934 | 0.115156 |  |  |  |  | 0.00131
0.19 | 0.0001488072 | 0.0005895511 | 0.001297163 | 0.006164451 | 0.01348951 | 0.04087311 | 0.1151621 | 0.00031979025
0.2 | 0.0001469371 | 0.0005881568 | 0.00129537 | 0.006163518 | 0.01349126 | 0.04090258 | 0.1151422 | 0.0003312309
0.21 | 0.000144388 | 0.0005855818 | 0.001293128 | 0.00616303 | 0.01349171 | 0.04089642 | 0.1151646 | 0.00034230222
0.22 | 0.0001418322 | 0.0005827775 | 0.001290252 | 0.006162186 | 0.01349287 | 0.04089902 | 0.115153 | 0.00035294084
0.23 | 0.0001386022 | 0.0005797253 | 0.001287157 | 0.006160978 | 0.01349156 | 0.04089496 | 0.1151666 | 0.0003629217
0.24 | 0.0001348365 | 0.0005759048 | 0.001283508 | 0.006150258 | 0.01349119 | 0.04088643 | 0.1151682 | 0.0003717591
0.25 | 0.0001302335 | 0.0005716002 | 0.001279161 | 0.006152205 | 0.01348944 | 0.04091042 | 0.1151636 | 0.0003791508
0.26 | 0.0001248088 | 0.0005657747 | 0.001273965 | 0.006146734 | 0.01348811 | 0.04087279 | 0.1151647 | 0.00038485568
0.27 | 0.0001185165 | 0.0005602158 | 0.001267786 | 0.006142767 | 0.01348478 | 0.04089956 | 0.1151238 | 0.00038832387
0.28 | 0.0001109126 | 0.0005529383 | 0.001260503 | 0.006137785 | 0.01347944 | 0.04088283 | 0.1151285 | 0.0003889532
0.29 | 0.0001021658 | 0.0005443851 | 0.001251454 | 0.006129046 | 0.01347373 | 0.04087515 | 0.1150988 | 0.00038579205
0.3 | 9.004794e-05 | 0.0005321161 | 0.001239197 | 0.006115839 | 0.01346192 | 0.04085268 | 0.1150656 | 0.000377568
0.31 | 7.414949e-05 | 0.0005161667 | 0.001223067 | 0.006096707 | 0.01344789 | 0.04083252 | 0.1150176 | 0.000362744559
0.32 | 5.366298e-05 | 0.0004956194 | 0.001202674 | 0.006080016 | 0.01342855 | 0.04080527 | 0.1149789 | 0.000338534856
0.33 | 2.788973e-05 | 0.0004696964 | 0.001176739 | 0.006044905 | 0.01340349 | 0.04073276 | 0.1149237 | 0.00030170283
0.34 | -4.52768e-06 | 0.0004372861 | 0.00114398 | 0.006019969 | 0.01336986 | 0.04072638 | 0.1148238 | 0.0002477434
0.35 | -4.561825e-05 | 0.0003955496 | 0.001102263 | 0.005974124 | 0.01332755 | 0.04066494 | 0.1147221 | 0.0001695473
0.36 | -9.884445e-05 | 0.000342787 | 0.0010488 | 0.005922724 | 0.01327173 | 0.04059844 | 0.114547 | 5.7558774e-05
0.37 | -0.0001670514 | 0.0002742452 | 0.0009803907 | 0.005848517 | 0.01319817 | 0.04050259 | 0.1143643 | -0.000101280222
0.38 | -0.0002555681 | 0.000185904 | 0.0008908812 | 0.005757625 | 0.01310249 | 0.04034713 | 0.114081 | -0.000327852448
0.39 | -0.0003717633 | 7.050449e-05 | 0.000773597 | 0.005636354 | 0.01297544 | 0.04017557 | 0.113708
0.4 | -0.0005244893 | -8.211278e-05 | 0.0006193585 | 0.005473096 | 0.01280658 | 0.03992707 | 0.1131857
0.41 | -0.0007284518 | -0.0002849058 | 0.00041353 | 0.005259496 | 0.01257816 | 0.03964826 | 0.1124405
0.42 | -0.001002084 | -0.0005593136 | 0.0001370447 | 0.004964173 | 0.01226703 | 0.03918298 | 0.1114534
0.43 | -0.001367947 | -0.0009286867 | -0.0002355354 | 0.004580835 | 0.01184712 | 0.03865631 | 0.1100216
0.44 | -0.001871858 | -0.001430545 | -0.0007451192 | 0.004043984 | 0.01126979 | 0.03786727 | 0.1081944
0.45 | -0.002560179 | -0.002120534 | -0.001436356 | 0.003313348 | 0.01047979 | 0.03678558 | 0.1056137
0.46 | -0.003508598 | -0.003071438 | -0.002396873 | 0.002301348 | 0.009390986 | 0.03529186 | 0.1021428
0.47 | -0.004809149 | -0.004374971 | -0.003712026 | 0.0009210645 | 0.007890733 | 0.03325348 | 0.09772311
0.48 | -0.006601652 | -0.006171387 | -0.005523963 | -0.000992023 | 0.005824868 | 0.03047421 | 0.09184044
0.49 | -0.009042787 | -0.008614123 | -0.007987633 | -0.00357841 | 0.003025561 | 0.02675246 | 0.08445531
0.5 | -0.01233868 | -0.01191317 | -0.01131051 | -0.007086161 | -0.0007366997 | 0.02185797 | 0.07544459
0.51 | -0.01672464 | -0.01629503 | -0.01572046 | -0.01170996 | -0.005683139 | 0.01555599 | 0.06472492
0.52 | -0.02246196 | -0.02201899 | -0.02148047 | -0.01774705 | -0.01208268 | 0.007651915 | 0.05225419
0.53 | -0.0297528 | -0.02928072 | -0.02877466 | -0.02535845 | -0.02011203 | -0.001998377 | 0.03813838
0.54 | -0.03882381 | -0.03829725 | -0.03783396 | -0.03478348 | -0.02997193 | -0.01353121 | 0.02235341
0.55 | -0.04978905 | -0.04918252 | -0.04875176 | -0.04609775 | -0.04172463 | -0.02688408 | 0.004971899
0.56 | -0.06262955 | -0.06191263 | -0.06151688 | -0.05928335 | -0.05532112 | -0.04199708 | -0.0136981
0.57 | -0.07741327 | -0.07655361 | -0.07618941 | -0.07438092 | -0.07080094 | -0.05882423 | -0.03367896
0.58 | -0.09395948 | -0.09292413 | -0.09257932 | -0.09120489 | -0.08796718 | -0.07719228 | -0.05482005
0.59 | -0.1123013 | -0.1110824 | -0.1107476 | -0.1098021 | -0.1068768 | -0.09707341 | -0.07714741